## Sheet1
The input template is split into 3 categories: (1) the downstream concentration evolution over time; (2) the experimental conditions used to set up the test; and (3) the properties of the membrane being tested. Units are specified in each column. Solution units are mM, membrane concentrations are M, time is in min, and lengths are in cm. Membrane partitioning and fixed charge concentrations are defined per volume of sorbed water.
Sampling Time (min) | Downstream Cell Lithium Concentration (mmol / L[solution]) | Downstream Cell Magnesium Concentration (mmol / L[solution]) | Cell Configuration (-) | Volume of Donor and Receiver Solutions (cm^3) | Surface Area Exposed for Transport (cm^2) | Upstream Cell Lithium Concentration at time 0 (mmol / L[solution]) | Upstream Cell Magnesium Concentration at time 0 (mmol / L[solution]) | Downstream Cell Lithium Concentration at time 0 (mmol / L[solution]) | Downstream Cell Magnesium Concentration at time 0 (mmol / L[solution]) | Membrane (-) | Average Thickness (μm) | Water Volume Fraction (L[sorbed water] / L[hydrated membrane]) | Fixed Charge Concentration (mol[fixed charge] / L[sorbed water]) | Membrane Lithium Concentration equilibrated with Upstream Solution (mol / L[sorbed water]) | Membrane Magnesium Concentration equilibrated with Upstream Solution (mol / L[sorbed water])
300 | 0.6292921 | 0.0193033 | 100 mM LiCl / 100 mM MgCl2 ¦¦ 0 mM LiCl / 0 mM MgCl2 | 34 | 1.7671 | 100 | 100 | 0 | 0 | CR61 | 604 | 0.429 | 2.87 | 0.2754 | 1.34554
1230 | 2.344282 | 0.1618815
1710 | 3.190635 | 0.2716375
2776 | 4.859919 | 0.5750959
3279 | 5.585849 | 0.7205913
4041 | 6.721671 | 0.9900163
4625 | 7.462228 | 1.17918
5520 | 8.657157 | 1.522792
6135 | 9.442074 | 1.774028
6946 | 10.41105 | 2.104497
7534 | 10.9616 | 2.361031
8419 | 12.17196 | 2.733633
8939 | 12.89819 | 2.997527
9918 | 13.8549 | 3.385557